## Sheet1
Measured | [6 empty] | Calculated | [9 empty] | S | W | W/S | G7 | e | nd
V | I | ρ | T(°C) | T(°K) | ln(p) | 1/T | nd | ni | n | p | μn | μp | σ | ρ | ln(p) | Defined Variables | 0.002 | 0.0005 | 0.25 | 5.865 | 1.6e-19 | 1000000000000000
0.0096 | 0.00505 | 16.29227 | 170 | 443.15 | 2.790691 | 0.002256572 | 1000000000000000 | 5705083150407863 | 6205302249054621 | 5205302249054621 | 2041.818 | 763.4046 | 2.663016 | 0.375514 | -0.9794595
0.01 | 0.00505 | 16.97112 | 165 | 438.15 | 2.831513 | 0.002282323 | 1000000000000000 | 4988670216234814 | 5488920777718194 | 4488920777718194 | 2080.643 | 783.857 | 2.390265 | 0.4183637 | -0.8714042 |  | Table 1
0.0111 | 0.00505 | 18.83794 | 160 | 433.15 | 2.935873 | 0.002308669 | 1000000000000000 | 4349586776249147.5 | 4849874150377394 | 3849874150377394 | 2120.664 | 805.1017 | 2.141519 | 0.4669583 | -0.7615152 |  | W/S | G6 (W/S) | G7 (W/S)
0.0123 | 0.00505 | 20.87448 | 155 | 428.15 | 3.038527 | 0.00233563 | 1000000000000000 | 3781015557422718.5 | 4281346141980740.5 | 3281346141980740.5 | 2161.932 | 827.1789 | 1.915239 | 0.5221282 | -0.6498422 |  | 0.1 | 1.9e-06 | 13.863
0.0135 | 0.00505 | 22.91101 | 150 | 423.15 | 3.131618 | 0.002363228 | 1000000000000000 | 3276582043531650.5 | 3776963516427066.5 | 2776963516427066.5 | 2204.503 | 850.1317 | 1.709938 | 0.5848165 | -0.5364572 |  | 0.141 | 0.00018 | 9.704
0.0152 | 0.00505 | 25.7961 | 145 | 418.15 | 3.250223 | 0.002391486 | 1000000000000000 | 2830339097780824.5 | 3330780706523691.5 | 2330780706523691.5 | 2248.434 | 874.0056 | 1.524185 | 0.6560884 | -0.4214597 |  | 0.2 | 0.00342 | 6.931
0.017 | 0.00505 | 28.8509 | 140 | 413.15 | 3.362141 | 0.002420428 | 1000000000000000 | 2436751243973433.5 | 2937264168079873 | 1937264168079873 | 2293.784 | 898.8494 | 1.356601 | 0.7371363 | -0.3049825 |  | 0.25 | 0.0182 | 5.865
0.0194 | 0.00505 | 32.92397 | 135 | 408.15 | 3.494201 | 0.00245008 | 1000000000000000 | 2090678652462137.8 | 2591276458974494.5 | 1591276458974494.5 | 2340.618 | 924.715 | 1.205866 | 0.8292793 | -0.1871983 |  | 0.33 | 0.0604 | 4.159
0.0216 | 0.00505 | 36.65762 | 130 | 403.15 | 3.601621 | 0.002480466 | 1000000000000000 | 1787360879387700.2 | 2288060097749953.5 | 1288060097749953.5 | 2389.003 | 951.6575 | 1.070716 | 0.9339545 | -0.06832755 |  | 0.5 | 0.228 | 2.78
0.025 | 0.00505 | 42.4278 | 125 | 398.15 | 3.747804 | 0.002511616 | 1000000000000000 | 1522400409774994.8 | 2023221260251796.8 | 1023221260251796.8 | 2439.011 | 979.7362 | 0.9499435 | 1.052694 | 0.05135282 |  | 1 | 0.683 | 1.504
0.0285 | 0.00505 | 48.36769 | 120 | 393.15 | 3.878832 | 0.002543558 | 1000000000000000 | 1291746056880297.8 | 1792713377151252.8 | 792713377151252.8 | 2490.718 | 1009.014 | 0.8424005 | 1.187084 | 0.1714997 |  | 1.415 | 0.848 | 1.223
0.0332 | 0.00505 | 56.34411 | 115 | 388.15 | 4.031478 | 0.002576324 | 1000000000000000 | 1091676271737507.5 | 1592820699966240.8 | 592820699966240.8 | 2544.205 | 1039.559 | 0.7469974 | 1.338693 | 0.2916936 |  | 2 | 0.933 | 1.094
0.0378 | 0.00505 | 64.15083 | 110 | 383.15 | 4.161237 | 0.002609944 | 1000000000000000 | 918782418100168.6 | 1420141908517372.8 | 420141908517372.8 | 2599.556 | 1071.442 | 0.6627033 | 1.508971 | 0.4114279 |  | 3.333 | 0.9838 | 1.0228
0.0446 | 0.00505 | 75.69119 | 105 | 378.15 | 4.326662 | 0.002644453 | 1000000000000000 | 769952068890426 | 1271573838584906.5 | 271573838584906.5 | 2656.862 | 1104.741 | 0.5885464 | 1.699101 | 0.5300996 |  | 5 | 0.9948 | 1.007
0.0505 | 0.00505 | 85.70415 | 100 | 373.15 | 4.450901 | 0.002679887 | 1000000000000000 | 642352380813924.1 | 1144295414493473.5 | 144295414493473.5 | 2716.219 | 1139.54 | 0.5236141 | 1.909804 | 0.6470004 |  | 10 | 0.993 | 1.00045
0.0551 | 0.00505 | 93.51086 | 95 | 368.15 | 4.538078 | 0.002716284 | 1000000000000000 | 533413603952459.4 | 1035751876227747.1 | 35751876227747.1 | 2777.731 | 1175.927 | 0.4670531 | 2.141084 | 0.7613124
0.0684 | 0.00505 | 116.0824 | 90 | 363.15 | 4.754301 | 0.002753683 | 1000000000000000 | 440812782877571.9 | 943639391339711 | -56360608660289 | 2841.506 | 1213.997 | 0.4180696 | 2.391946 | 0.8721073
0.0785 | 0.00505 | 133.2233 | 85 | 358.15 | 4.892027 | 0.002792126 | 1000000000000000 | 362457705114642.9 | 865890131046156.2 | -134109868953843.8 | 2907.66 | 1253.853 | 0.3759295 | 2.660073 | 0.9783536
0.0905 | 0.00505 | 153.5886 | 80 | 353.15 | 5.034278 | 0.002831658 | 1000000000000000 | 296471151609173.1 | 800657851612874.5 | -199342148387125.5 | 2976.316 | 1295.606 | 0.3399587 | 2.941533 | 1.078931
0.102 | 0.00505 | 173.1054 | 75 | 348.15 | 5.153901 | 0.002872325 | 1000000000000000 | 241175502190093.9 | 746303923754056.2 | -253696076245943.8 | 3047.608 | 1339.375 | 0.3095436 | 3.230562 | 1.172656
0.1146 | 0.00505 | 194.489 | 70 | 343.15 | 5.270376 | 0.002914177 | 1000000000000000 | 195077746879854 | 701383532911011.4 | -298616467088988.6 | 3121.677 | 1385.289 | 0.2841316 | 3.519496 | 1.258318
0.1626 | 0.00505 | 275.9504 | 65 | 338.15 | 5.620221 | 0.002957267 | 1000000000000000 | 156854951264968.7 | 664631332790376.5 | -335368667209623.5 | 3198.673 | 1433.485 | 0.2632307 | 3.798949 | 1.334724
0.1361 | 0.00505 | 230.9769 | 60 | 333.15 | 5.442318 | 0.003001651 | 1000000000000000 | 125340221017890.1 | 634945066619026.6 | -365054933380973.4 | 3278.757 | 1484.114 | 0.2464076 | 4.058316 | 1.400768
0.144 | 0.00505 | 244.3841 | 55 | 328.15 | 5.498741 | 0.003047387 | 1000000000000000 | 99509207063585.3 | 611364636624125.5 | -388635363375874.5 | 3362.104 | 1537.338 | 0.2332813 | 4.286671 | 1.45551
0.1491 | 0.00505 | 253.0394 | 50 | 323.15 | 5.533545 | 0.003094538 | 1000000000000000 | 78467188832747.2 | 593043536708973 | -406956463291027 | 3448.899 | 1593.332 | 0.2235089 | 4.474095 | 1.498304
0.15 | 0.00505 | 254.5668 | 48 | 321.15 | 5.539563 | 0.00311381 | 1000000000000000 | 71213491744506.1 | 587013570243065.2 | -412986429756934.8 | 3484.626 | 1616.548 | 0.2204657 | 4.535853 | 1.512013
0.1497 | 0.00505 | 254.0576 | 46 | 319.15 | 5.537561 | 0.003133323 | 1000000000000000 | 64555599095761.7 | 581654304078919.9 | -418345695921080.1 | 3520.951 | 1640.25 | 0.2178855 | 4.589566 | 1.523785
0.15 | 0.00505 | 254.5668 | 44 | 317.15 | 5.539563 | 0.003153082 | 1000000000000000 | 58451229700689.8 | 576919089006064 | -423080910993936 | 3557.885 | 1664.452 | 0.2157463 | 4.635074 | 1.533652
0.153 | 0.00505 | 259.6581 | 42 | 315.15 | 5.559366 | 0.003173092 | 1000000000000000 | 52860577995405.4 | 572761533147730.9 | -427238466852269.1 | 3595.445 | 1689.167 | 0.2140248 | 4.672355 | 1.541663
0.1503 | 0.00505 | 255.0759 | 40 | 313.15 | 5.541561 | 0.003193358 | 1000000000000000 | 47746204786242.1 | 569135374964556.1 | -430864625035443.9 | 3633.644 | 1714.411 | 0.212697 | 4.701523 | 1.547887
0.1499 | 0.00505 | 254.3971 | 38 | 311.15 | 5.538896 | 0.003213884 | 1000000000000000 | 43072930797689.7 | 565994525284318.5 | -434005474715681.5 | 3672.497 | 1740.197 | 0.2117374 | 4.722832 | 1.552409
0.1491 | 0.00504 | 253.5414 | 36 | 309.15 | 5.535527 | 0.003234676 | 1000000000000000 | 38807733040226.0 | 563293286719220.5 | -436706713280779.5 | 3712.021 | 1766.541 | 0.2111194 | 4.736656 | 1.555331
0.1482 | 0.00504 | 252.011 | 34 | 307.15 | 5.529473 | 0.003255738 | 1000000000000000 | 34919644014491.2 | 560986732475996.7 | -439013267524003.3 | 3752.231 | 1793.458 | 0.2108159 | 4.743475 | 1.55677
ln(p) +2% | ln(p) -2% | 1/T + 2% | 1/T -2%
2.930226 | 2.651156 | 0.002256572 | 0.002256572
2.973089 | 2.689937 | 0.002282323 | 0.002282323
3.082667 | 2.789079 | 0.002308669 | 0.002308669
3.190454 | 2.886601 | 0.00233563 | 0.00233563
3.288198 | 2.975037 | 0.002363228 | 0.002363228 | [8 empty] | h | k | m | e
3.412734 | 3.087712 | 0.002391486 | 0.002391486 | [8 empty] | 6.6326e-34 | 1.38e-23 | 9.11e-31 | 1.602e-19
3.530248 | 3.194034 | 0.002420428 | 0.002420428
3.668911 | 3.319491 | 0.00245008 | 0.00245008 | [8 empty] | gradient +2% | gradient -2%
3.781702 | 3.42154 | 0.002480466 | 0.002480466 | [8 empty] | 0.5424727 | 0.4908045
3.935194 | 3.560414 | 0.002511616 | 0.002511616 | [7 empty] | difference | 0.02647266 | 0.02519551
4.072774 | 3.68489 | 0.002543558 | 0.002543558
4.233052 | 3.829904 | 0.002576324 | 0.002576324
4.369299 | 3.953175 | 0.002609944 | 0.002609944
4.542995 | 4.110329 | 0.002644453 | 0.002644453
4.673446 | 4.228356 | 0.002679887 | 0.002679887
4.764981 | 4.311174 | 0.002716284 | 0.002716284
4.992016 | 4.516586 | 0.002753683 | 0.002753683
5.136628 | 4.647425 | 0.002792126 | 0.002792126
5.285992 | 4.782564 | 0.002831658 | 0.002831658
5.411596 | 4.896206 | 0.002872325 | 0.002872325
5.533894 | 5.006857 | 0.002914177 | 0.002914177
5.901232 | 5.33921 | 0.002957267 | 0.002957267
5.714434 | 5.170202 | 0.003001651 | 0.003001651
5.773678 | 5.223804 | 0.003047387 | 0.003047387
5.810222 | 5.256868 | 0.003094538 | 0.003094538
5.816541 | 5.262585 | 0.00311381 | 0.00311381
5.814439 | 5.260683 | 0.003133323 | 0.003133323
5.816541 | 5.262585 | 0.003153082 | 0.003153082
5.837334 | 5.281398 | 0.003173092 | 0.003173092
5.818639 | 5.264483 | 0.003193358 | 0.003193358
5.815841 | 5.261951 | 0.003213884 | 0.003213884
5.812304 | 5.258751 | 0.003234676 | 0.003234676
5.805946 | 5.252999 | 0.003255738 | 0.003255738

## Sheet2
V
I
ρ
T(°C)
T(°K)
ln(p)
1/T
nd
ni
n
p
μn
μp
σ
ρ
ln(p)