## Calibration of Electromagnet 2
Current (A) | Magnetic Field (T) | Magnetic Field (G)
0 | -0.055 | -55
0.25 | -0.245 | -245
0.5 | -0.444 | -444
0.75 | -0.652 | -652
1 | -0.856 | -856
1.25 | -1.071 | -1071
1.5 | -1.287 | -1287
1.75 | -1.495 | -1495
2 | -1.712 | -1712
2.25 | -1.918 | -1918
2.5 | -2.12 | -2120
2.75 | -2.34 | -2340
3 | -2.54 | -2540
3.25 | -2.75 | -2750
3.5 | -2.95 | -2950
3.75 | -3.15 | -3150
4 | -3.35 | -3350

## Voltage Measurements 3361 Ge
Electromagnet Current 1 (A) | Hall Voltage 1 (mV) | Electromagnet Current 2 (A) | Hall Voltage 2 (mV) | Magnetic Field (T) | Offset Hall Voltage
0 | 83.8 | 0 | 86 | -0.055 | -0.011 | -0.00011
0.25 | 79.3 | 0.25 | 91.1 | -0.245 | -0.059 | -0.00059
0.5 | 74.9 | 0.5 | 96.2 | -0.444 | -0.1065 | -0.001065
0.75 | 70.2 | 0.75 | 101.2 | -0.652 | -0.155 | -0.00155
1 | 65.6 | 1 | 106.2 | -0.856 | -0.203 | -0.00203
1.25 | 61.1 | 1.25 | 111.2 | -1.071 | -0.2505 | -0.002505
1.5 | 56.6 | 1.5 | 116.2 | -1.287 | -0.298 | -0.00298
1.75 | 52.3 | 1.75 | 121.1 | -1.495 | -0.344 | -0.00344
2 | 48.2 | 2 | 125.8 | -1.712 | -0.388 | -0.00388
2.25 | 44.1 | 2.25 | 130.8 | -1.918 | -0.4335 | -0.004335
2.5 | 39.8 | 2.5 | 134.7 | -2.12 | -0.4745 | -0.004745
2.75 | 36.4 | 2.75 | 138.9 | -2.34 | -0.5125 | -0.005125
3 | 32.9 | 3 | 143 | -2.54 | -0.5505 | -0.005505
3.25 | 29.3 | 3.25 | 147.1 | -2.75 | -0.589 | -0.00589
3.5 | 26.2 | 3.5 | 150.8 | -2.95 | -0.623 | -0.00623
3.75 | 23.1 | 3.75 | 154.6 | -3.15 | -0.6575 | -0.006575
4 | 20.1 | 4 | 158.2 | -3.35 | -0.6905 | -0.006905
Note on E1: Author: Read of gauss probe
Note on F1: Author: From equaiton 13 in lab manual

## Voltage Measurements 3375 Ge
Electromagnet Current 1 (A) | Hall Voltage 1 (mV) | Electromagnet Current 2 (A) | Hall Voltage 2 (mV) | Magnetic Field (T) | Offset Hall Voltage
0 | -103.1 | 0 | -103.1 | -0.055 | 0
0.25 | -98.9 | 0.25 | -106.9 | -0.245 | -0.04
0.5 | -94.7 | 0.5 | -111.1 | -0.444 | -0.082
0.75 | -90.4 | 0.75 | -115.3 | -0.652 | -0.1245
1 | -86 | 1 | -119.5 | -0.856 | -0.1675
1.25 | -81.8 | 1.25 | -123.9 | -1.071 | -0.2105
1.5 | -77.6 | 1.5 | -128.4 | -1.287 | -0.254
1.75 | -73.4 | 1.75 | -132.8 | -1.495 | -0.297
2 | -69.2 | 2 | -137.1 | -1.712 | -0.3395
2.25 | -65.2 | 2.25 | -141.4 | -1.918 | -0.381
2.5 | -61.1 | 2.5 | -145.8 | -2.12 | -0.4235
2.75 | -57.1 | 2.75 | -150 | -2.34 | -0.4645
3 | -53.2 | 3 | -154.1 | -2.54 | -0.5045
3.25 | -49.3 | 3.25 | -158.3 | -2.75 | -0.545
3.5 | -45.5 | 3.5 | -162.4 | -2.95 | -0.5845
3.75 | -41.9 | 3.75 | -166.4 | -3.15 | -0.6225
4 | -38.4 | 4 | -170.3 | -3.35 | -0.6595
Note on E1: Author: Read of gauss probe
Note on F1: Author: From equaiton 13 in lab manual